## Sheet1
ID | formula | HDBSCAN labels | HDBSCAN_membership_strength | gen_formula | space_group | k-segments | flat_k-segments | flatness_score | discovery | binary_flatness | exfoliation_eg | decomp_eng | band_gap | point_group | crystal | A | B | C | D | E | F | radioactivity | f_orb | relative_id_parent_materials | crystal_system
Duplicates found within same clusters
2dm-803 | BCl | 1 | 1 | AB | 39 | 4 | 4 | 0.99882 | bottom-up | 1 | 0.061817 | 1.7603 | 2.8064 | mm2 | orthorhombic | B | Cl |  |  |  |  | non-radioactive | no-f-in-valence |  | orthorhombic
2dm-2954 | BCl | 1 | 1 | AB | 129 | 3 | 3 | 0.9225 | bottom-up | 1 | 0.060455 | 1.7584 | 2.8004 | 4/mmm | tetragonal | B | Cl |  |  |  |  | non-radioactive | no-f-in-valence | 2dm-3772 | tetragonal
2dm-2275 | PCl5 | 7 | 1 | AB5 | 51 | 4 | 4 | 0.77355 | bottom-up | 1 | 0.097093 |  | 0.0013 | mmm | orthorhombic | Cl | P |  |  |  |  | non-radioactive | no-f-in-valence | 2dm-5369 | orthorhombic
2dm-2886 | PCl5 | 7 | 1 | AB5 | 47 | 4 | 4 | 0.9586 | bottom-up | 1 | 0.11768 | 0.43819 | 0 | mmm | orthorhombic | Cl | P |  |  |  |  | non-radioactive | no-f-in-valence | 2dm-4722 | orthorhombic
2dm-1521 | Tl2Te | 8 | 1 | AB2 | 143 | 3 | 3 | 1 | bottom-up | 1 | 0.1588 | 0.055697 | 1.2577 | 3 | trigonal | Te | Tl |  |  |  |  | non-radioactive | no-f-in-valence | 2dm-4097 | trigonal
2dm-1554 | Tl2Te | 8 | 1 | AB2 | 143 | 3 | 3 | 0.97296 | bottom-up | 1 | 0.15933 | 0.056779 | 1.2475 | 3 | trigonal | Te | Tl |  |  |  |  | non-radioactive | no-f-in-valence | 2dm-5781 | trigonal
2dm-1596 | Tl2Se | 8 | 1 | AB2 | 143 | 3 | 3 | 0.97996 | bottom-up | 1 | 0.12758 | 0 | 1.2867 | 3 | trigonal | Se | Tl |  |  |  |  | non-radioactive | no-f-in-valence | 2dm-5781 | trigonal
2dm-1823 | Tl2Se | 8 | 1 | AB2 | 143 | 3 | 3 | 0.97806 | bottom-up | 1 | 0.1279 | 0 | 1.2783 | 3 | trigonal | Se | Tl |  |  |  |  | non-radioactive | no-f-in-valence | 2dm-4097 | trigonal
2dm-4097 | Tl2S | 8 | 1 | AB2 | 143 | 3 | 3 | 1 | top-down | 1 | 0.10646 | 0.02643 | 1.4533 | 3 | trigonal | S | Tl |  |  |  |  | non-radioactive | no-f-in-valence | mp-667 | trigonal
2dm-5781 | Tl2S | 8 | 0.9431185 | AB2 | 143 | 3 | 3 | 0.99239 | top-down | 1 | 0.10803 | 0.025678 | 1.4621 | 3 | trigonal | S | Tl |  |  |  |  | non-radioactive | no-f-in-valence | mp-556516 | trigonal
2dm-1608 | NbF4 | 10 | 1 | AB4 | 14 | 4 | 4 | 0.99651 | bottom-up | 1 | 0.048905 | 0.11234 | 0.4267 | 2/m | monoclinic | F | Nb |  |  |  |  | non-radioactive | no-f-in-valence | 2dm-4128 | monoclinic
2dm-1870 | NbF4 | 10 | 1 | AB4 | 14 | 4 | 4 | 1 | bottom-up | 1 | 0.043778 | 0.088464 | 0.1274 | 2/m | monoclinic | F | Nb |  |  |  |  | non-radioactive | no-f-in-valence | 2dm-5426 | monoclinic
2dm-138 | CdF2 | 14 | 1 | AB2 | 115 | 3 | 3 | 0.98226 | bottom-up | 1 | 0.23151 | 0.2409 | 3.9821 | -42m | tetragonal | Cd | F |  |  |  |  | non-radioactive | no-f-in-valence | 2dm-3966 | tetragonal
2dm-494 | CdF2 | 14 | 1 | AB2 | 157 | 3 | 3 | 0.99378 | bottom-up | 1 |  | 0.080694 | 3.9449 | 3m | trigonal | Cd | F |  |  |  |  | non-radioactive | no-f-in-valence | 2dm-5582 | trigonal
2dm-1497 | VI4 | 22 | 0.7486868 | AB4 | 14 | 4 | 4 | 0.99839 | bottom-up | 1 |  | 0 | 0 | 2/m | monoclinic | I | V |  |  |  |  | non-radioactive | no-f-in-valence | 2dm-4128 | monoclinic
2dm-1669 | VI4 | 22 | 0.7013312 | AB4 | 14 | 4 | 4 | 0.99755 | bottom-up | 1 |  | 0 | 0 | 2/m | monoclinic | I | V |  |  |  |  | non-radioactive | no-f-in-valence | 2dm-5426 | monoclinic
2dm-1971 | VI5 | 22 | 0.7486868 | AB5 | 2 | 4 | 4 | 0.99881 | bottom-up | 1 |  |  | 0 | -1 | triclinic | I | V |  |  |  |  | non-radioactive | no-f-in-valence |  | triclinic
2dm-2657 | VI5 | 22 | 0.7486868 | AB5 | 51 | 4 | 4 | 0.97073 | bottom-up | 1 |  |  | 0 | mmm | orthorhombic | I | V |  |  |  |  | non-radioactive | no-f-in-valence | 2dm-4011 | orthorhombic
2dm-2891 | VI5 | 22 | 0.7270814 | AB5 | 47 | 4 | 4 | 0.96841 | bottom-up | 1 |  | 0.055774 | 0 | mmm | orthorhombic | I | V |  |  |  |  | non-radioactive | no-f-in-valence | 2dm-5221 | orthorhombic
2dm-2113 | ZnSe | 24 | 1 | AB | 156 | 3 | 3 | 0.82351 | bottom-up | 1 |  | 0.18884 | 0 | 3m | trigonal | Se | Zn |  |  |  |  | non-radioactive | no-f-in-valence | 2dm-5442 | trigonal
2dm-2321 | ZnSe | 24 | 1 | AB | 156 | 3 | 3 | 0.90847 | bottom-up | 1 | 0.021447 | 0.18786 | 0 | 3m | trigonal | Se | Zn |  |  |  |  | non-radioactive | no-f-in-valence | 2dm-4937 | trigonal
2dm-2546 | CdSe | 24 | 1 | AB | 156 | 3 | 3 | 0.79974 | bottom-up | 1 |  | 0.17878 | 0 | 3m | trigonal | Cd | Se |  |  |  |  | non-radioactive | no-f-in-valence | 2dm-5442 | trigonal
2dm-2573 | CdSe | 24 | 1 | AB | 156 | 3 | 3 | 0.71662 | bottom-up | 1 |  | 0.17667 | 0 | 3m | trigonal | Cd | Se |  |  |  |  | non-radioactive | no-f-in-valence | 2dm-4937 | trigonal
2dm-594 | In2Se | 25 | 0.9900608 | AB2 | 143 | 3 | 3 | 0.97694 | bottom-up | 1 | 0.15842 | 0.12943 | 0.8607 | 3 | trigonal | In | Se |  |  |  |  | non-radioactive | no-f-in-valence | 2dm-5781 | trigonal
2dm-901 | In2Se | 25 | 0.9900608 | AB2 | 143 | 3 | 3 | 1 | bottom-up | 1 | 0.16124 | 0.13095 | 0.842 | 3 | trigonal | In | Se |  |  |  |  | non-radioactive | no-f-in-valence | 2dm-4097 | trigonal
2dm-899 | In2Te | 25 | 1 | AB2 | 143 | 3 | 3 | 0.97411 | bottom-up | 1 |  | 0.12599 | 0.9988 | 3 | trigonal | In | Te |  |  |  |  | non-radioactive | no-f-in-valence | 2dm-5781 | trigonal
2dm-902 | In2Te | 25 | 1 | AB2 | 143 | 3 | 3 | 1 | bottom-up | 1 |  | 0.12545 | 0.978 | 3 | trigonal | In | Te |  |  |  |  | non-radioactive | no-f-in-valence | 2dm-4097 | trigonal
2dm-903 | Ga2Te | 25 | 1 | AB2 | 143 | 3 | 3 | 0.96724 | bottom-up | 1 | 0.22261 | 0.25806 | 1.0172 | 3 | trigonal | Ga | Te |  |  |  |  | non-radioactive | no-f-in-valence | 2dm-4097 | trigonal
2dm-900 | Ga2Te | 25 | 1 | AB2 | 143 | 3 | 3 | 0.93863 | bottom-up | 1 |  | 0.25942 | 0.9965 | 3 | trigonal | Ga | Te |  |  |  |  | non-radioactive | no-f-in-valence | 2dm-5781 | trigonal
2dm-1845 | In2S | 25 | 0.9900608 | AB2 | 143 | 3 | 3 | 0.95783 | bottom-up | 1 | 0.13341 | 0.1076 | 0.7223 | 3 | trigonal | In | S |  |  |  |  | non-radioactive | no-f-in-valence | 2dm-5781 | trigonal
2dm-1986 | In2S | 25 | 0.9900608 | AB2 | 143 | 3 | 3 | 0.86824 | bottom-up | 1 | 0.13591 | 0.10881 | 0.7106 | 3 | trigonal | In | S |  |  |  |  | non-radioactive | no-f-in-valence | 2dm-4097 | trigonal
2dm-1925 | NbI4 | 28 | 0.9864365 | AB4 | 14 | 4 | 4 | 0.99099 | bottom-up | 1 |  | 0.093826 | 0.0006 | 2/m | monoclinic | I | Nb |  |  |  |  | non-radioactive | no-f-in-valence | 2dm-5426 | monoclinic
2dm-2080 | NbI4 | 28 | 0.9379735 | AB4 | 1 | 4 | 4 | 0.99591 | bottom-up | 1 |  | 0.11926 | 0 | 1 | triclinic | I | Nb |  |  |  |  | non-radioactive | no-f-in-valence | 2dm-4341 | triclinic
2dm-2853 | MoBr5 | 29 | 0.9912643 | AB5 | 25 | 4 | 4 | 0.87486 | bottom-up | 1 |  |  | 0 | mm2 | orthorhombic | Br | Mo |  |  |  |  | non-radioactive | no-f-in-valence | 2dm-5476 | orthorhombic
2dm-2897 | MoBr5 | 29 | 0.9999914 | AB5 | 47 | 4 | 4 | 0.91925 | bottom-up | 1 |  | 0.09616 | 0 | mmm | orthorhombic | Br | Mo |  |  |  |  | non-radioactive | no-f-in-valence | 2dm-4702 | orthorhombic
2dm-3976 | Si3Bi2O9 | 32 | 0.9866763 | A2B3C9 | 174 | 3 | 3 | 1 | top-down | 1 | 0.25111 | 0.15845 | 4.2462 | -6 | hexagonal | Bi | O | Si |  |  |  | non-radioactive | no-f-in-valence | mp-558672 | hexagonal
2dm-5097 | Si3Sb2O9 | 32 | 0.9765627 | A2B3C9 | 174 | 3 | 3 | 0.99453 | top-down | 1 | 0.15239 | 0.064261 | 4.665 | -6 | hexagonal | O | Sb | Si |  |  |  | non-radioactive | no-f-in-valence | mp-769028 | hexagonal
2dm-4059 | Si2H2O5 | 32 | 1 | A2B2C5 | 7 | 4 | 4 | 0.98395 | top-down | 1 | 0.018043 | 0.041486 | 5.7003 | m | monoclinic | H | O | Si |  |  |  | non-radioactive | no-f-in-valence | mp-626083 | monoclinic
2dm-4468 | Si2H2O5 | 32 | 1 | A2B2C5 | 3 | 4 | 4 | 0.99532 | top-down | 1 | 0.027763 | 0.045849 | 5.6211 | 2 | monoclinic | H | O | Si |  |  |  | non-radioactive | no-f-in-valence | mp-626037 | monoclinic
2dm-4376 | Al(HO)3 | 32 | 0.9998907 | AB3C3 | 14 | 4 | 4 | 0.97734 | top-down | 1 | 0.073832 | 0.063027 | 4.3762 | 2/m | monoclinic | Al | H | O |  |  |  | non-radioactive | no-f-in-valence | mp-560196 | monoclinic
2dm-5346 | Al(HO)3 | 32 | 1 | AB3C3 | 1 | 4 | 4 | 0.99514 | top-down | 1 | 0.077812 | 0.07061 | 4.2635 | 1 | triclinic | Al | H | O |  |  |  | non-radioactive | no-f-in-valence | mp-626431 | triclinic
2dm-4905 | Al(HO)3 | 32 | 1 | AB3C3 | 1 | 4 | 4 | 0.98516 | top-down | 1 | 0.084355 | 0.070252 | 4.4537 | 1 | triclinic | Al | H | O |  |  |  | non-radioactive | no-f-in-valence | mp-554002 | triclinic
2dm-5073 | Al(HO)3 | 32 | 0.982891 | AB3C3 | 8 | 5 | 5 | 0.92752 | top-down | 1 | 0.077988 | 0.070338 | 4.3458 | m | monoclinic | Al | H | O |  |  |  | non-radioactive | no-f-in-valence | mp-626497 | monoclinic
2dm-659 | Bi2Te3 | 40 | 1 | A2B3 | 11 | 4 | 4 | 0.87815 | bottom-up | 1 | 0.10373 | 0.050566 | 1.0079 | 2/m | monoclinic | Bi | Te |  |  |  |  | non-radioactive | no-f-in-valence | 2dm-3583 | monoclinic
2dm-1418 | Bi2Te3 | 40 | 0.9813174 | A2B3 | 11 | 4 | 4 | 0.78411 | bottom-up | 1 | 0.13019 | 0.049309 | 1.0126 | 2/m | monoclinic | Bi | Te |  |  |  |  | non-radioactive | no-f-in-valence | 2dm-4253 | monoclinic
2dm-684 | NbTe2 | 41 | 1 | AB2 | 2 | 4 | 4 | 1 | bottom-up | 1 | 0.09199 | 0.019585 | 0 | -1 | triclinic | Nb | Te |  |  |  |  | non-radioactive | no-f-in-valence | 2dm-4500 | triclinic
2dm-1661 | NbTe2 | 41 | 0.8726759 | AB2 | 12 | 5 | 5 | 0.99983 | bottom-up | 1 |  | 0.021132 | 0 | 2/m | monoclinic | Nb | Te |  |  |  |  | non-radioactive | no-f-in-valence | 2dm-5694 | monoclinic
2dm-2616 | B2Te3 | 41 | 0.8691661 | A2B3 | 1 | 4 | 4 | 0.98696 | bottom-up | 1 | 0.019793 | 0.4579 | 0 | 1 | triclinic | B | Te |  |  |  |  | non-radioactive | no-f-in-valence | 2dm-5066 | triclinic
2dm-2901 | B2Te3 | 41 | 0.8129118 | A2B3 | 1 | 4 | 4 | 0.98807 | bottom-up | 1 | 0.021263 | 0.38681 | 0 | 1 | triclinic | B | Te |  |  |  |  | non-radioactive | no-f-in-valence | 2dm-5396 | triclinic
2dm-2699 | In2Se3 | 41 | 0.9142429 | A2B3 | 1 | 4 | 4 | 0.99008 | bottom-up | 1 |  | 0.26178 | 0.4084 | 1 | triclinic | In | Se |  |  |  |  | non-radioactive | no-f-in-valence | 2dm-5396 | triclinic
2dm-2860 | In2Se3 | 41 | 0.8461441 | A2B3 | 1 | 4 | 4 | 0.99867 | bottom-up | 1 |  | 0.2505 | 0.3263 | 1 | triclinic | In | Se |  |  |  |  | non-radioactive | no-f-in-valence | 2dm-5066 | triclinic
2dm-2833 | Tl2Te3 | 41 | 0.9789911 | A2B3 | 1 | 4 | 4 | 0.98112 | bottom-up | 1 |  | 0.096677 | 0.2702 | 1 | triclinic | Te | Tl |  |  |  |  | non-radioactive | no-f-in-valence | 2dm-5066 | triclinic
2dm-2856 | Al2Te3 | 41 | 0.9085918 | A2B3 | 1 | 4 | 4 | 0.98101 | bottom-up | 1 | 0.020586 | 0.2982 | 0 | 1 | triclinic | Al | Te |  |  |  |  | non-radioactive | no-f-in-valence | 2dm-5396 | triclinic
2dm-2655 | Al2Te3 | 41 | 0.8726759 | A2B3 | 1 | 4 | 4 | 1 | bottom-up | 1 |  | 0.23434 | 0 | 1 | triclinic | Al | Te |  |  |  |  | non-radioactive | no-f-in-valence | 2dm-5066 | triclinic
2dm-2857 | In2Te3 | 41 | 1 | A2B3 | 1 | 4 | 4 | 1 | bottom-up | 1 |  | 0.19131 | 0.3266 | 1 | triclinic | In | Te |  |  |  |  | non-radioactive | no-f-in-valence | 2dm-5066 | triclinic
2dm-2928 | In2Te3 | 41 | 1 | A2B3 | 1 | 4 | 4 | 0.97401 | bottom-up | 1 |  | 0.18662 | 0 | 1 | triclinic | In | Te |  |  |  |  | non-radioactive | no-f-in-valence | 2dm-5396 | triclinic
2dm-2917 | Tl2Te3 | 41 | 1 | A2B3 | 1 | 4 | 4 | 1 | bottom-up | 1 |  | 0.11806 | 0.0485 | 1 | triclinic | Te | Tl |  |  |  |  | non-radioactive | no-f-in-valence | 2dm-5396 | triclinic
2dm-2918 | Ga2Te3 | 41 | 0.9248024 | A2B3 | 1 | 4 | 4 | 1 | bottom-up | 1 |  | 0.205 | 0.3653 | 1 | triclinic | Ga | Te |  |  |  |  | non-radioactive | no-f-in-valence | 2dm-5066 | triclinic
2dm-2898 | Ga2Te3 | 41 | 0.8967807 | A2B3 | 1 | 4 | 4 | 1 | bottom-up | 1 |  | 0.20441 | 0.2045 | 1 | triclinic | Ga | Te |  |  |  |  | non-radioactive | no-f-in-valence | 2dm-5396 | triclinic
2dm-2931 | Tl2Se3 | 41 | 0.8480415 | A2B3 | 1 | 4 | 4 | 0.99897 | bottom-up | 1 |  | 0.089978 | 0.3261 | 1 | triclinic | Se | Tl |  |  |  |  | non-radioactive | no-f-in-valence | 2dm-5066 | triclinic
2dm-2838 | Tl2Se3 | 41 | 0.97687 | A2B3 | 1 | 4 | 4 | 0.98345 | bottom-up | 1 |  | 0.12151 | 0 | 1 | triclinic | Se | Tl |  |  |  |  | non-radioactive | no-f-in-valence | 2dm-5396 | triclinic
2dm-495 | PI3 | 42 | 1 | AB3 | 14 | 4 | 4 | 0.9965 | bottom-up | 1 | 0.1072 | 0.025471 | 1.9425 | 2/m | monoclinic | I | P |  |  |  |  | non-radioactive | no-f-in-valence | 2dm-4881 | monoclinic
2dm-2009 | PI3 | 42 | 1 | AB3 | 14 | 4 | 4 | 0.98959 | bottom-up | 1 | 0.10217 | 0.020781 | 1.9214 | 2/m | monoclinic | I | P |  |  |  |  | non-radioactive | no-f-in-valence | 2dm-5329 | monoclinic
2dm-744 | AsI3 | 42 | 1 | AB3 | 14 | 4 | 4 | 1 | bottom-up | 1 |  | 0.045299 | 1.8704 | 2/m | monoclinic | As | I |  |  |  |  | non-radioactive | no-f-in-valence | 2dm-4881 | monoclinic
2dm-2005 | AsI3 | 42 | 1 | AB3 | 14 | 4 | 4 | 0.97694 | bottom-up | 1 | 0.094611 | 0.0087915 | 2.1016 | 2/m | monoclinic | As | I |  |  |  |  | non-radioactive | no-f-in-valence | 2dm-5329 | monoclinic
2dm-3822 | ZnTeMoO6 | 46 | 0.9452808 | ABCD6 | 18 | 4 | 4 | 1 | top-down | 1 | 0.04787 | 0.019569 | 3.1117 | 222 | orthorhombic | Mo | O | Te | Zn |  |  | non-radioactive | no-f-in-valence | mp-567019 | orthorhombic
2dm-3855 | ZnTeMoO6 | 46 | 0.9610717 | ABCD6 | 3 | 4 | 4 | 0.94706 | top-down | 1 | 0.23656 | 0.14549 | 3.0467 | 2 | monoclinic | Mo | O | Te | Zn |  |  | non-radioactive | no-f-in-valence | mp-567019 | monoclinic
2dm-3965 | VOF3 | 46 | 0.9610717 | ABC3 | 29 | 4 | 4 | 0.99163 | top-down | 1 | 0.03037 | 0.034735 | 3.1697 | mm2 | orthorhombic | F | O | V |  |  |  | non-radioactive | no-f-in-valence | mp-764241 | orthorhombic
2dm-4015 | VOF3 | 46 | 0.9874377 | ABC3 | 1 | 4 | 4 | 1 | top-down | 1 |  | 0.031437 | 2.7498 | 1 | triclinic | F | O | V |  |  |  | non-radioactive | no-f-in-valence | mp-777150 | triclinic
2dm-4927 | VOF3 | 46 | 0.9805769 | ABC3 | 7 | 4 | 4 | 0.98544 | top-down | 1 | 0.036316 | 0.039221 | 3.1066 | m | monoclinic | F | O | V |  |  |  | non-radioactive | no-f-in-valence | mp-764228 | monoclinic
2dm-4848 | Ti3H2O7 | 46 | 0.9595581 | A2B3C7 | 6 | 4 | 4 | 0.98776 | top-down | 1 | 0.085004 | 0.12981 | 2.5071 | m | monoclinic | H | O | Ti |  |  |  | non-radioactive | no-f-in-valence | mp-626558 | monoclinic
2dm-3931 | Ti3H2O7 | 46 | 0.9779951 | A2B3C7 | 6 | 4 | 4 | 1 | top-down | 1 | 0.070925 | 0.087119 | 2.8306 | m | monoclinic | H | O | Ti |  |  |  | non-radioactive | no-f-in-valence | mp-626557 | monoclinic
Duplicates found across nearby clusters
2dm-2372 | BaCl2 | 26 | 1 | AB2 | 2 | 4 | 4 | 0.9822 | bottom-up | 1 | 0.17769 | 0.30622 | 5.3544 | -1 | triclinic | Ba | Cl |  |  |  |  | non-radioactive | no-f-in-valence | 2dm-4672 | triclinic
2dm-375 | BaCl2 | 27 | 0.9553068 | AB2 | 164 | 3 | 3 | 0.96929 | bottom-up | 1 | 0.082709 | 0.11349 | 5.7191 | -3m | trigonal | Ba | Cl |  |  |  |  | non-radioactive | no-f-in-valence | 2dm-4717 | trigonal
2dm-2393 | BaI2 | 26 | 1 | AB2 | 2 | 4 | 4 | 0.97455 | bottom-up | 1 | 0.15784 | 0.21885 | 4.121 | -1 | triclinic | Ba | I |  |  |  |  | non-radioactive | no-f-in-valence | 2dm-4672 | triclinic
2dm-578 | BaI2 | 27 | 1 | AB2 | 115 | 3 | 3 | 0.96946 | bottom-up | 1 | 0.29069 | 0.20919 | 4.1563 | -42m | tetragonal | Ba | I |  |  |  |  | non-radioactive | no-f-in-valence | 2dm-4009 | tetragonal
2dm-2493 | CaCl2 | 26 | 0.8662136 | AB2 | 2 | 4 | 4 | 0.98901 | bottom-up | 1 | 0.16187 | 0.2058 | 5.6205 | -1 | triclinic | Ca | Cl |  |  |  |  | non-radioactive | no-f-in-valence | 2dm-4672 | triclinic
2dm-1617 | CaCl2 | 27 | 0.9060863 | AB2 | 115 | 3 | 3 | 0.98344 | bottom-up | 1 | 0.15806 | 0.19693 | 5.6388 | -42m | tetragonal | Ca | Cl |  |  |  |  | non-radioactive | no-f-in-valence | 2dm-4009 | tetragonal
2dm-2594 | CaF2 | 26 | 0.8396268 | AB2 | 2 | 4 | 4 | 0.98317 | bottom-up | 1 | 0.22858 | 0.34096 | 6.2625 | -1 | triclinic | Ca | F |  |  |  |  | non-radioactive | no-f-in-valence | 2dm-4672 | triclinic
2dm-690 | CaF2 | 27 | 0.9287296 | AB2 | 115 | 3 | 3 | 1 | bottom-up | 1 | 0.23855 | 0.3362 | 6.4838 | -42m | tetragonal | Ca | F |  |  |  |  | non-radioactive | no-f-in-valence | 2dm-4009 | tetragonal
2dm-2578 | SrBr2 | 26 | 1 | AB2 | 2 | 4 | 4 | 1 | bottom-up | 1 | 0.16357 | 0.22641 | 4.8107 | -1 | triclinic | Br | Sr |  |  |  |  | non-radioactive | no-f-in-valence | 2dm-4672 | triclinic
2dm-470 | SrBr2 | 27 | 1 | AB2 | 115 | 3 | 3 | 0.99661 | bottom-up | 1 | 0.22587 | 0.21477 | 4.6674 | -42m | tetragonal | Br | Sr |  |  |  |  | non-radioactive | no-f-in-valence | 2dm-4009 | tetragonal
2dm-2618 | SrCl2 | 26 | 1 | AB2 | 2 | 4 | 4 | 1 | bottom-up | 1 | 0.17902 | 0.25619 | 5.4516 | -1 | triclinic | Cl | Sr |  |  |  |  | non-radioactive | no-f-in-valence | 2dm-4672 | triclinic
2dm-1453 | SrCl2 | 27 | 1 | AB2 | 115 | 3 | 3 | 1 | bottom-up | 1 | 0.25938 | 0.24982 | 5.3521 | -42m | tetragonal | Cl | Sr |  |  |  |  | non-radioactive | no-f-in-valence | 2dm-4009 | tetragonal
2dm-2528 | SrI2 | 26 | 1 | AB2 | 2 | 4 | 4 | 1 | bottom-up | 1 | 0.1516 | 0.1989 | 4.22 | -1 | triclinic | I | Sr |  |  |  |  | non-radioactive | no-f-in-valence | 2dm-4672 | triclinic
2dm-1251 | SrI2 | 27 | 0.9060863 | AB2 | 115 | 3 | 3 | 1 | bottom-up | 1 | 0.19499 | 0.1804 | 4.113 | -42m | tetragonal | I | Sr |  |  |  |  | non-radioactive | no-f-in-valence | 2dm-4009 | tetragonal
2dm-606 | BaBr2 | 27 | 0.9553068 | AB2 | 164 | 3 | 3 | 0.8422 | bottom-up | 1 | 0.084315 | 0.063861 | 4.9739 | -3m | trigonal | Ba | Br |  |  |  |  | non-radioactive | no-f-in-valence | 2dm-4717 | trigonal
2dm-940 | BaBr2 | 27 | 1 | AB2 | 115 | 3 | 3 | 0.97627 | bottom-up | 1 | 0.3205 | 0.25219 | 4.6284 | -42m | tetragonal | Ba | Br |  |  |  |  | non-radioactive | no-f-in-valence | 2dm-4009 | tetragonal
2dm-2433 | BaBr2 | 26 | 0.8606876 | AB2 | 2 | 4 | 4 | 1 | bottom-up | 1 |  | 0.25661 | 4.7633 | -1 | triclinic | Ba | Br |  |  |  |  | non-radioactive | no-f-in-valence | 2dm-4672 | triclinic
2dm-2882 | BaF2 | 26 | 0.8040257 | AB2 | 12 | 4 | 4 | 0.98787 | bottom-up | 1 |  | 0.13291 | 6.1476 | 2/m | monoclinic | Ba | F |  |  |  |  | non-radioactive | no-f-in-valence | 2dm-4513 | monoclinic
2dm-2123 | BaF2 | 26 | 0.8574041 | AB2 | 2 | 4 | 4 | 1 | bottom-up | 1 |  | 0.37827 | 5.7247 | -1 | triclinic | Ba | F |  |  |  |  | non-radioactive | no-f-in-valence | 2dm-4672 | triclinic
2dm-519 | BaF2 | 27 | 0.9783836 | AB2 | 164 | 3 | 3 | 0.99437 | bottom-up | 1 | 0.071573 | 0.19079 | 6.3026 | -3m | trigonal | Ba | F |  |  |  |  | non-radioactive | no-f-in-valence | 2dm-4717 | trigonal
2dm-880 | BaF2 | 27 | 1 | AB2 | 115 | 3 | 3 | 0.98154 | bottom-up | 1 | 0.31911 | 0.38254 | 5.7381 | -42m | tetragonal | Ba | F |  |  |  |  | non-radioactive | no-f-in-valence | 2dm-4009 | tetragonal
2dm-2436 | SrF2 | 26 | 0.7712949 | AB2 | 2 | 4 | 4 | 0.98396 | bottom-up | 1 | 0.23045 | 0.39211 | 5.8589 | -1 | triclinic | F | Sr |  |  |  |  | non-radioactive | no-f-in-valence | 2dm-4672 | triclinic
2dm-325 | SrF2 | 27 | 0.9553068 | AB2 | 164 | 3 | 3 | 0.99024 | bottom-up | 1 | 0.059251 | 0.18133 | 6.6551 | -3m | trigonal | F | Sr |  |  |  |  | non-radioactive | no-f-in-valence | 2dm-4717 | trigonal
2dm-736 | SrF2 | 27 | 1 | AB2 | 115 | 3 | 3 | 1 | bottom-up | 1 | 0.30731 | 0.38886 | 6.017 | -42m | tetragonal | F | Sr |  |  |  |  | non-radioactive | no-f-in-valence | 2dm-4009 | tetragonal